## Sheet1
Filename | Sample | Week | Rust_Percentage
D01-20240110-0W.png | D01 | 0 | 0.009985077
D01-20240124-2W.png | D01 | 2 | 0
D01-20240207-4W.png | D01 | 4 | 0.01389228
D01-20240221-6W.png | D01 | 6 | 0.001519468
D01-20240306-8W.png | D01 | 8 | 0.08145435
D01-20240320-10W.png | D01 | 10 | 0.5664903
D01-20240405-12W.png | D01 | 12 | 0.1948175
D01-20240417-14W.png | D01 | 14 | 0.6866368
D01-20240508-17W.png | D01 | 17 | 1.11784
D01-20240522-19W.png | D01 | 19 | 0.9110297
D01-20240529-20W.png | D01 | 20 | 0.6763261
D01-20240619-23W.png | D01 | 23 | 1.385267
D01-20240626-24W.png | D01 | 24 | 1.624474
D01-20240710-26W.png | D01 | 26 | 1.117189
D01-20240724-28W.png | D01 | 28 | 2.099145
D01-20240807-30W.png | D01 | 30 | 1.164401
D01-20240902-33W.png | D01 | 33 | 1.741636
D01-20240918-36W.png | D01 | 36 | 1.098467
D02-20240110-0W.png | D02 | 0 | 0.04254511
D02-20240124-2W.png | D02 | 2 | 0.006566273
D02-20240207-4W.png | D02 | 4 | 0.04829738
D02-20240221-6W.png | D02 | 6 | 0.04064577
D02-20240306-8W.png | D02 | 8 | 0.7028626
D02-20240320-10W.png | D02 | 10 | 2.818017
D02-20240405-12W.png | D02 | 12 | 2.629602
D02-20240417-14W.png | D02 | 14 | 4.026645
D02-20240508-17W.png | D02 | 17 | 4.050251
D02-20240522-19W.png | D02 | 19 | 3.985348
D02-20240529-20W.png | D02 | 20 | 1.491575
D02-20240619-23W.png | D02 | 23 | 6.015575
D02-20240626-24W.png | D02 | 24 | 5.38722
D02-20240710-26W.png | D02 | 26 | 4.60502
D02-20240724-28W.png | D02 | 28 | 5.416416
D02-20240807-30W.png | D02 | 30 | 0.5188984
D02-20240902-33W.png | D02 | 33 | 3.913228
D02-20240918-36W.png | D02 | 36 | 3.332357
D03-20240110-0W.png | D03 | 0 | 0.0001628002
D03-20240124-2W.png | D03 | 2 | 0.00331027
D03-20240207-4W.png | D03 | 4 | 0.008628409
D03-20240221-6W.png | D03 | 6 | 0.004124271
D03-20240306-8W.png | D03 | 8 | 0.02458282
D03-20240320-10W.png | D03 | 10 | 0.07277167
D03-20240405-12W.png | D03 | 12 | 0.008574142
D03-20240417-14W.png | D03 | 14 | 0.06973274
D03-20240508-17W.png | D03 | 17 | 0.8940985
D03-20240522-19W.png | D03 | 19 | 0.06403473
D03-20240529-20W.png | D03 | 20 | 0.05258445
D03-20240619-23W.png | D03 | 23 | 0.1830416
D03-20240626-24W.png | D03 | 24 | 0.11027
D03-20240710-26W.png | D03 | 26 | 0.1804911
D03-20240724-28W.png | D03 | 28 | 0.1179759
D03-20240807-30W.png | D03 | 30 | 0.04270791
D03-20240902-33W.png | D03 | 33 | 0.0629494
D03-20240918-36W.png | D03 | 36 | 0.07716728
D04-20240110-0W.png | D04 | 0 | 0.08888889
D04-20240124-2W.png | D04 | 2 | 0.003364537
D04-20240207-4W.png | D04 | 4 | 0.5432641
D04-20240221-6W.png | D04 | 6 | 0.8401574
D04-20240306-8W.png | D04 | 8 | 2.394248
D04-20240320-10W.png | D04 | 10 | 15.05006
D04-20240405-12W.png | D04 | 12 | 19.74191
D04-20240417-14W.png | D04 | 14 | 38.25088
D04-20240508-17W.png | D04 | 17 | 56.98613
D04-20240522-19W.png | D04 | 19 | 42.48921
D04-20240529-20W.png | D04 | 20 | 18.58255
D04-20240619-23W.png | D04 | 23 | 55.29035
D04-20240626-24W.png | D04 | 24 | 56.28479
D04-20240710-26W.png | D04 | 26 | 44.32831
D04-20240724-28W.png | D04 | 28 | 51.87909
D04-20240807-30W.png | D04 | 30 | 18.86474
D04-20240902-33W.png | D04 | 33 | 35.56408
D04-20240918-36W.png | D04 | 36 | 39.22475
D05-20240110-0W.png | D05 | 0 | 0
D05-20240124-2W.png | D05 | 2 | 0
D05-20240207-4W.png | D05 | 4 | 0.1078822
D05-20240221-6W.png | D05 | 6 | 0.05687152
D05-20240306-8W.png | D05 | 8 | 5.280478
D05-20240320-10W.png | D05 | 10 | 10.88867
D05-20240405-12W.png | D05 | 12 | 10.80836
D05-20240417-14W.png | D05 | 14 | 14.52823
D05-20240508-17W.png | D05 | 17 | 16.00814
D05-20240522-19W.png | D05 | 19 | 13.31401
D05-20240529-20W.png | D05 | 20 | 10.54554
D05-20240619-23W.png | D05 | 23 | 20.4859
D05-20240626-24W.png | D05 | 24 | 16.15618
D05-20240710-26W.png | D05 | 26 | 15.32606
D05-20240724-28W.png | D05 | 28 | 19.38223
D05-20240807-30W.png | D05 | 30 | 12.4693
D05-20240902-33W.png | D05 | 33 | 16.97403
D05-20240918-36W.png | D05 | 36 | 12.50604
D06-20240110-0W.png | D06 | 0 | 0.01107041
D06-20240124-2W.png | D06 | 2 | 0.0007597341
D06-20240207-4W.png | D06 | 4 | 0.3133903
D06-20240221-6W.png | D06 | 6 | 0.1865147
D06-20240306-8W.png | D06 | 8 | 1.604884
D06-20240320-10W.png | D06 | 10 | 2.999756
D06-20240405-12W.png | D06 | 12 | 3.201519
D06-20240417-14W.png | D06 | 14 | 5.959517
D06-20240508-17W.png | D06 | 17 | 7.514856
D06-20240522-19W.png | D06 | 19 | 7.915887
D06-20240529-20W.png | D06 | 20 | 1.911382
D06-20240619-23W.png | D06 | 23 | 10.46403
D06-20240626-24W.png | D06 | 24 | 10.9196
D06-20240710-26W.png | D06 | 26 | 11.12408
D06-20240724-28W.png | D06 | 28 | 16.16497
D06-20240807-30W.png | D06 | 30 | 7.017013
D06-20240902-33W.png | D06 | 33 | 8.708778
D06-20240918-36W.png | D06 | 36 | 10.1723
E01-20240110-0W.png | E01 | 0 | 0.0005969339
E01-20240124-2W.png | E01 | 2 | 0.0001628002
E01-20240207-4W.png | E01 | 4 | 0.004015737
E01-20240221-6W.png | E01 | 6 | 0.04086284
E01-20240306-8W.png | E01 | 8 | 0.6596663
E01-20240320-10W.png | E01 | 10 | 1.055488
E01-20240405-12W.png | E01 | 12 | 1.089676
E01-20240417-14W.png | E01 | 14 | 1.304301
E01-20240522-19W.png | E01 | 19 | 1.583937
E01-20240529-20W.png | E01 | 20 | 1.36725
E01-20240619-23W.png | E01 | 23 | 3.964455
E01-20240626-24W.png | E01 | 24 | 5.132709
E01-20240710-26W.png | E01 | 26 | 4.588957
E01-20240724-28W.png | E01 | 28 | 5.35211
E01-20240807-30W.png | E01 | 30 | 4.268892
E01-20240902-33W.png | E01 | 33 | 3.179162
E01-20240918-36W.png | E01 | 36 | 3.406268
E02-20240110-0W.png | E02 | 0 | 0.05366979
E02-20240124-2W.png | E02 | 2 | 0.02078415
E02-20240207-4W.png | E02 | 4 | 0.1059829
E02-20240221-6W.png | E02 | 6 | 0.1133089
E02-20240306-8W.png | E02 | 8 | 1.039208
E02-20240320-10W.png | E02 | 10 | 2.876245
E02-20240405-12W.png | E02 | 12 | 3.941283
E02-20240417-14W.png | E02 | 14 | 4.984724
E02-20240508-17W.png | E02 | 17 | 5.324542
E02-20240522-19W.png | E02 | 19 | 8.531163
E02-20240529-20W.png | E02 | 20 | 4.829304
E02-20240619-23W.png | E02 | 23 | 7.373708
E02-20240626-24W.png | E02 | 24 | 8.226618
E02-20240710-26W.png | E02 | 26 | 7.583123
E02-20240724-28W.png | E02 | 28 | 10.11575
E02-20240807-30W.png | E02 | 30 | 7.055813
E02-20240902-33W.png | E02 | 33 | 7.434487
E02-20240918-36W.png | E02 | 36 | 6.295537
E03-20240110-0W.png | E03 | 0 | 0.01731108
E03-20240124-2W.png | E03 | 2 | 0.004938272
E03-20240207-4W.png | E03 | 4 | 0.1571022
E03-20240221-6W.png | E03 | 6 | 0.2100665
E03-20240306-8W.png | E03 | 8 | 1.937865
E03-20240320-10W.png | E03 | 10 | 3.988875
E03-20240405-12W.png | E03 | 12 | 5.879745
E03-20240417-14W.png | E03 | 14 | 7.96375
E03-20240508-17W.png | E03 | 17 | 9.147361
E03-20240522-19W.png | E03 | 19 | 8.748881
E03-20240529-20W.png | E03 | 20 | 6.136101
E03-20240619-23W.png | E03 | 23 | 9.300014
E03-20240626-24W.png | E03 | 24 | 9.192511
E03-20240710-26W.png | E03 | 26 | 7.935206
E03-20240724-28W.png | E03 | 28 | 13.38239
E03-20240807-30W.png | E03 | 30 | 9.245476
E03-20240902-33W.png | E03 | 33 | 11.48664
E03-20240918-36W.png | E03 | 36 | 8.598074
E04-20240110-0W.png | E04 | 0 | 0
E04-20240124-2W.png | E04 | 2 | 0
E04-20240207-4W.png | E04 | 4 | 0.001193868
E04-20240221-6W.png | E04 | 6 | 0
E04-20240306-8W.png | E04 | 8 | 0.4659341
E04-20240320-10W.png | E04 | 10 | 0.8353819
E04-20240405-12W.png | E04 | 12 | 0.7231041
E04-20240417-14W.png | E04 | 14 | 0.993895
E04-20240508-17W.png | E04 | 17 | 18.06431
E04-20240522-19W.png | E04 | 19 | 1.107258
E04-20240529-20W.png | E04 | 20 | 0.3499118
E04-20240619-23W.png | E04 | 23 | 3.864333
E04-20240626-24W.png | E04 | 24 | 4.760548
E04-20240710-26W.png | E04 | 26 | 4.0814
E04-20240724-28W.png | E04 | 28 | 6.434731
E04-20240807-30W.png | E04 | 30 | 6.010419
E04-20240902-33W.png | E04 | 33 | 7.055108
E04-20240918-36W.png | E04 | 36 | 3.971293
E05-20240110-0W.png | E05 | 0 | 0.04715778
E05-20240124-2W.png | E05 | 2 | 0.0004341338
E05-20240207-4W.png | E05 | 4 | 0.03402523
E05-20240221-6W.png | E05 | 6 | 0.05735992
E05-20240306-8W.png | E05 | 8 | 0.2003527
E05-20240320-10W.png | E05 | 10 | 0.981088
E05-20240405-12W.png | E05 | 12 | 0.8329399
E05-20240417-14W.png | E05 | 14 | 2.71936
E05-20240508-17W.png | E05 | 17 | 9.512631
E05-20240522-19W.png | E05 | 19 | 4.988957
E05-20240529-20W.png | E05 | 20 | 2.551838
E05-20240619-23W.png | E05 | 23 | 2.741989
E05-20240626-24W.png | E05 | 24 | 4.160901
E05-20240710-26W.png | E05 | 26 | 2.959978
E05-20240724-28W.png | E05 | 28 | 5.59517
E05-20240807-30W.png | E05 | 30 | 4.152924
E05-20240902-33W.png | E05 | 33 | 2.766355
E05-20240918-36W.png | E05 | 36 | 3.433835
E06-20240110-0W.png | E06 | 0 | 0.04618098
E06-20240124-2W.png | E06 | 2 | 0.001193868
E06-20240207-4W.png | E06 | 4 | 0.03397097
E06-20240221-6W.png | E06 | 6 | 0.02577669
E06-20240306-8W.png | E06 | 8 | 0.02610229
E06-20240320-10W.png | E06 | 10 | 0.06794193
E06-20240405-12W.png | E06 | 12 | 0.0676706
E06-20240417-14W.png | E06 | 14 | 0.08557862
E06-20240508-17W.png | E06 | 17 | 1.439425
E06-20240522-19W.png | E06 | 19 | 3.641406
E06-20240529-20W.png | E06 | 20 | 1.690517
E06-20240619-23W.png | E06 | 23 | 2.402116
E06-20240626-24W.png | E06 | 24 | 4.973762
E06-20240710-26W.png | E06 | 26 | 3.524027
E06-20240724-28W.png | E06 | 28 | 4.079446
E06-20240807-30W.png | E06 | 30 | 2.646534
E06-20240902-33W.png | E06 | 33 | 4.424529
E06-20240918-36W.png | E06 | 36 | 3.61742
F01-20240110-0W.png | F01 | 0 | 0.001573735
F01-20240124-2W.png | F01 | 2 | 0.0002170669
F01-20240207-4W.png | F01 | 4 | 0.003093203
F01-20240221-6W.png | F01 | 6 | 0.001465201
F01-20240306-8W.png | F01 | 8 | 0.0001628002
F01-20240320-10W.png | F01 | 10 | 0.1080993
F01-20240405-12W.png | F01 | 12 | 0.03299417
F01-20240417-14W.png | F01 | 14 | 0.3864876
F01-20240508-17W.png | F01 | 17 | 1.354335
F01-20240522-19W.png | F01 | 19 | 2.141256
F01-20240529-20W.png | F01 | 20 | 0.3412291
F01-20240619-23W.png | F01 | 23 | 1.347226
F01-20240626-24W.png | F01 | 24 | 1.58703
F01-20240710-26W.png | F01 | 26 | 1.981766
F01-20240724-28W.png | F01 | 28 | 3.551865
F01-20240807-30W.png | F01 | 30 | 1.745706
F01-20240902-33W.png | F01 | 33 | 1.65698
F01-20240918-36W.png | F01 | 36 | 1.301045
F02-20240110-0W.png | F02 | 0 | 0
F02-20240124-2W.png | F02 | 2 | 0
F02-20240207-4W.png | F02 | 4 | 0.0006512007
F02-20240221-6W.png | F02 | 6 | 0
F02-20240306-8W.png | F02 | 8 | 0.02740469
F02-20240320-10W.png | F02 | 10 | 0.06094153
F02-20240405-12W.png | F02 | 12 | 0.1555284
F02-20240417-14W.png | F02 | 14 | 0.2915208
F02-20240508-17W.png | F02 | 17 | 1.044092
F02-20240522-19W.png | F02 | 19 | 2.179134
F02-20240529-20W.png | F02 | 20 | 0.7615792
F02-20240619-23W.png | F02 | 23 | 4.353276
F02-20240626-24W.png | F02 | 24 | 5.464767
F02-20240710-26W.png | F02 | 26 | 8.326197
F02-20240724-28W.png | F02 | 28 | 7.649166
F02-20240807-30W.png | F02 | 30 | 5.240646
F02-20240902-33W.png | F02 | 33 | 6.372487
F02-20240918-36W.png | F02 | 36 | 5.538841
F03-20240110-0W.png | F03 | 0 | 0.06680233
F03-20240124-2W.png | F03 | 2 | 0.002170669
F03-20240207-4W.png | F03 | 4 | 0.08427622
F03-20240221-6W.png | F03 | 6 | 0.04428164
F03-20240306-8W.png | F03 | 8 | 1.88197
F03-20240320-10W.png | F03 | 10 | 2.885307
F03-20240405-12W.png | F03 | 12 | 3.987736
F03-20240417-14W.png | F03 | 14 | 4.526604
F03-20240508-17W.png | F03 | 17 | 4.985429
F03-20240522-19W.png | F03 | 19 | 3.903568
F03-20240529-20W.png | F03 | 20 | 6.000814
F03-20240619-23W.png | F03 | 23 | 4.373572
F03-20240626-24W.png | F03 | 24 | 7.578782
F03-20240710-26W.png | F03 | 26 | 7.728232
F03-20240724-28W.png | F03 | 28 | 5.957509
F03-20240807-30W.png | F03 | 30 | 5.287315
F03-20240902-33W.png | F03 | 33 | 6.557536
F03-20240918-36W.png | F03 | 36 | 4.459259
F04-20240110-0W.png | F04 | 0 | 0.03673857
F04-20240124-2W.png | F04 | 2 | 0.06837607
F04-20240207-4W.png | F04 | 4 | 0.1223172
F04-20240221-6W.png | F04 | 6 | 0.0007597341
F04-20240306-8W.png | F04 | 8 | 0.6984127
F04-20240320-10W.png | F04 | 10 | 5.076543
F04-20240405-12W.png | F04 | 12 | 7.003337
F04-20240417-14W.png | F04 | 14 | 10.5673
F04-20240508-17W.png | F04 | 17 | 10.03012
F04-20240522-19W.png | F04 | 19 | 6.860182
F04-20240529-20W.png | F04 | 20 | 8.775689
F04-20240619-23W.png | F04 | 23 | 10.69206
F04-20240626-24W.png | F04 | 24 | 12.23655
F04-20240710-26W.png | F04 | 26 | 13.3717
F04-20240724-28W.png | F04 | 28 | 13.0022
F04-20240807-30W.png | F04 | 30 | 11.08588
F04-20240902-33W.png | F04 | 33 | 10.26965
F04-20240918-36W.png | F04 | 36 | 8.746439
F05-20240110-0W.png | F05 | 0 | 0.004938272
F05-20240124-2W.png | F05 | 2 | 0.001031068
F05-20240207-4W.png | F05 | 4 | 0.1706688
F05-20240221-6W.png | F05 | 6 | 0.1451092
F05-20240306-8W.png | F05 | 8 | 1.419617
F05-20240320-10W.png | F05 | 10 | 3.657631
F05-20240405-12W.png | F05 | 12 | 5.075892
F05-20240417-14W.png | F05 | 14 | 5.367684
F05-20240508-17W.png | F05 | 17 | 7.083761
F05-20240522-19W.png | F05 | 19 | 7.801926
F05-20240529-20W.png | F05 | 20 | 5.497924
F05-20240619-23W.png | F05 | 23 | 7.396228
F05-20240626-24W.png | F05 | 24 | 7.544322
F05-20240710-26W.png | F05 | 26 | 9.14671
F05-20240724-28W.png | F05 | 28 | 8.986678
F05-20240807-30W.png | F05 | 30 | 4.939574
F05-20240902-33W.png | F05 | 33 | 6.308886
F05-20240918-36W.png | F05 | 36 | 6.071741
F06-20240110-0W.png | F06 | 0 | 0.01117894
F06-20240124-2W.png | F06 | 2 | 0.01183015
F06-20240207-4W.png | F06 | 4 | 0.03169177
F06-20240221-6W.png | F06 | 6 | 0.03885497
F06-20240306-8W.png | F06 | 8 | 1.169773
F06-20240320-10W.png | F06 | 10 | 1.877574
F06-20240405-12W.png | F06 | 12 | 2.941799
F06-20240417-14W.png | F06 | 14 | 4.077222
F06-20240508-17W.png | F06 | 17 | 5.229901
F06-20240522-19W.png | F06 | 19 | 8.193786
F06-20240529-20W.png | F06 | 20 | 3.831122
F06-20240619-23W.png | F06 | 23 | 5.962176
F06-20240626-24W.png | F06 | 24 | 8.726631
F06-20240710-26W.png | F06 | 26 | 8.890028
F06-20240724-28W.png | F06 | 28 | 9.783856
F06-20240807-30W.png | F06 | 30 | 5.297789
F06-20240902-33W.png | F06 | 33 | 7.39281
F06-20240918-36W.png | F06 | 36 | 7.725465
G01-20240110-0W.png | G01 | 0 | 0
G01-20240124-2W.png | G01 | 2 | 0
G01-20240207-4W.png | G01 | 4 | 0
G01-20240221-6W.png | G01 | 6 | 0
G01-20240306-8W.png | G01 | 8 | 0
G01-20240320-10W.png | G01 | 10 | 0
G01-20240405-12W.png | G01 | 12 | 0
G01-20240417-14W.png | G01 | 14 | 0
G01-20240508-17W.png | G01 | 17 | 0.0007054674
G01-20240522-19W.png | G01 | 19 | 0
G01-20240529-20W.png | G01 | 20 | 0
G01-20240619-23W.png | G01 | 23 | 0.001193868
G01-20240626-24W.png | G01 | 24 | 0.001790802
G01-20240710-26W.png | G01 | 26 | 0.001031068
G01-20240724-28W.png | G01 | 28 | 5.426672e-05
G01-20240807-30W.png | G01 | 30 | 0
G01-20240902-33W.png | G01 | 33 | 0
G01-20240918-36W.png | G01 | 36 | 0
G02-20240110-0W.png | G02 | 0 | 0.007543074
G02-20240124-2W.png | G02 | 2 | 0.002387736
G02-20240207-4W.png | G02 | 4 | 0.03028083
G02-20240221-6W.png | G02 | 6 | 0.01047348
G02-20240306-8W.png | G02 | 8 | 0.05068512
G02-20240320-10W.png | G02 | 10 | 1.189961
G02-20240405-12W.png | G02 | 12 | 2.744594
G02-20240417-14W.png | G02 | 14 | 4.005481
G02-20240508-17W.png | G02 | 17 | 5.005345
G02-20240522-19W.png | G02 | 19 | 5.876706
G02-20240529-20W.png | G02 | 20 | 3.639506
G02-20240619-23W.png | G02 | 23 | 5.030688
G02-20240626-24W.png | G02 | 24 | 4.496432
G02-20240710-26W.png | G02 | 26 | 3.341093
G02-20240724-28W.png | G02 | 28 | 5.2725
G02-20240807-30W.png | G02 | 30 | 3.197558
G02-20240902-33W.png | G02 | 33 | 2.833265
G02-20240918-36W.png | G02 | 36 | 2.934093
G03-20240110-0W.png | G03 | 0 | 0
G03-20240124-2W.png | G03 | 2 | 0
G03-20240207-4W.png | G03 | 4 | 0
G03-20240221-6W.png | G03 | 6 | 0
G03-20240306-8W.png | G03 | 8 | 0
G03-20240320-10W.png | G03 | 10 | 0
G03-20240405-12W.png | G03 | 12 | 0
G03-20240417-14W.png | G03 | 14 | 0
G03-20240508-17W.png | G03 | 17 | 0.0002170669
G03-20240522-19W.png | G03 | 19 | 0
G03-20240529-20W.png | G03 | 20 | 0
G03-20240619-23W.png | G03 | 23 | 0.0002713336
G03-20240626-24W.png | G03 | 24 | 0.0002170669
G03-20240710-26W.png | G03 | 26 | 0
G03-20240724-28W.png | G03 | 28 | 0.01763668
G03-20240807-30W.png | G03 | 30 | 0.002550536
G03-20240902-33W.png | G03 | 33 | 0.001248135
G03-20240918-36W.png | G03 | 36 | 0
G04-20240110-0W.png | G04 | 0 | 0.001248135
G04-20240124-2W.png | G04 | 2 | 0
G04-20240207-4W.png | G04 | 4 | 0
G04-20240221-6W.png | G04 | 6 | 0
G04-20240306-8W.png | G04 | 8 | 0
G04-20240320-10W.png | G04 | 10 | 0
G04-20240405-12W.png | G04 | 12 | 0
G04-20240417-14W.png | G04 | 14 | 0
G04-20240508-17W.png | G04 | 17 | 0.002767603
G04-20240522-19W.png | G04 | 19 | 0.0002713336
G04-20240529-20W.png | G04 | 20 | 5.426672e-05
G04-20240619-23W.png | G04 | 23 | 0.0005426672
G04-20240626-24W.png | G04 | 24 | 0
G04-20240710-26W.png | G04 | 26 | 0.0001085334
G04-20240724-28W.png | G04 | 28 | 0
G04-20240807-30W.png | G04 | 30 | 0
G04-20240902-33W.png | G04 | 33 | 0
G04-20240918-36W.png | G04 | 36 | 0.0003256003
G05-20240110-0W.png | G05 | 0 | 0.01416361
G05-20240124-2W.png | G05 | 2 | 0
G05-20240207-4W.png | G05 | 4 | 0.01991589
G05-20240221-6W.png | G05 | 6 | 0.002333469
G05-20240306-8W.png | G05 | 8 | 0
G05-20240320-10W.png | G05 | 10 | 0.001085334
G05-20240405-12W.png | G05 | 12 | 0.004992538
G05-20240417-14W.png | G05 | 14 | 0.02539683
G05-20240508-17W.png | G05 | 17 | 0.05247592
G05-20240522-19W.png | G05 | 19 | 0.0300095
G05-20240529-20W.png | G05 | 20 | 0.02382309
G05-20240619-23W.png | G05 | 23 | 0.04742911
G05-20240626-24W.png | G05 | 24 | 0.1190612
G05-20240710-26W.png | G05 | 26 | 0.03283137
G05-20240724-28W.png | G05 | 28 | 0.01079908
G05-20240807-30W.png | G05 | 30 | 0.1106498
G05-20240902-33W.png | G05 | 33 | 0.05497219
G05-20240918-36W.png | G05 | 36 | 0.05399539
G06-20240110-0W.png | G06 | 0 | 0.008628409
G06-20240124-2W.png | G06 | 2 | 0
G06-20240207-4W.png | G06 | 4 | 0.006077873
G06-20240221-6W.png | G06 | 6 | 0
G06-20240306-8W.png | G06 | 8 | 0
G06-20240320-10W.png | G06 | 10 | 0.009713743
G06-20240405-12W.png | G06 | 12 | 0.01622575
G06-20240417-14W.png | G06 | 14 | 0.04965405
G06-20240508-17W.png | G06 | 17 | 0.2415954
G06-20240522-19W.png | G06 | 19 | 0.3001492
G06-20240529-20W.png | G06 | 20 | 0.1679555
G06-20240619-23W.png | G06 | 23 | 0.6377425
G06-20240626-24W.png | G06 | 24 | 0.886664
G06-20240710-26W.png | G06 | 26 | 0.189011
G06-20240724-28W.png | G06 | 28 | 0.08140008
G06-20240807-30W.png | G06 | 30 | 0.7419346
G06-20240902-33W.png | G06 | 33 | 0.4949125
G06-20240918-36W.png | G06 | 36 | 0.3492606
S1MI01-20220518-0W.png | S1MI01 | 0 | 0.7257089
S1MI01-20220603-2W.png | S1MI01 | 2 | 0.3714557
S1MI01-20220609-3W.png | S1MI01 | 3 | 0.6853887
S1MI01-20220616-4W.png | S1MI01 | 4 | 0.2257386
S1MI01-20220623-5W.png | S1MI01 | 5 | 0.6011667
S1MI01-20220630-6W.png | S1MI01 | 6 | 0.9583503
S1MI01-20220708-7W.png | S1MI01 | 7 | 0.813838
S1MI01-20220714-8W.png | S1MI01 | 8 | 1.081481
S1MI01-20220721-9W.png | S1MI01 | 9 | 1.362692
S1MI01-20220802-10W.png | S1MI01 | 10 | 0.9375119
S1MI01-20220822-13W.png | S1MI01 | 13 | 0.8228463
S1MI01-20220906-15W.png | S1MI01 | 15 | 1.954199
S1MI01-20221102-24W.png | S1MI01 | 24 | 5.651391
S1MI01-20221110-25W.png | S1MI01 | 25 | 3.296106
S1MI01-20221206-28W.png | S1MI01 | 28 | 5.654041
S1MI02-20220518-0W.png | S1MI02 | 0 | 0.5487993
S1MI02-20220603-2W.png | S1MI02 | 2 | 0.4194818
S1MI02-20220609-3W.png | S1MI02 | 3 | 0.462461
S1MI02-20220616-4W.png | S1MI02 | 4 | 0.462461
S1MI02-20220623-5W.png | S1MI02 | 5 | 0.4807489
S1MI02-20220630-6W.png | S1MI02 | 6 | 0.6011667
S1MI02-20220708-7W.png | S1MI02 | 7 | 0.5973681
S1MI02-20220714-8W.png | S1MI02 | 8 | 0.5440239
S1MI02-20220721-9W.png | S1MI02 | 9 | 0.370913
S1MI02-20220802-10W.png | S1MI02 | 10 | 0.4918193
S1MI02-20220822-13W.png | S1MI02 | 13 | 0.4061864
S1MI02-20220906-15W.png | S1MI02 | 15 | 0.7985348
S1MI02-20221102-24W.png | S1MI02 | 24 | 15.94562
S1MI02-20221110-25W.png | S1MI02 | 25 | 4.744594
S1MI02-20221206-28W.png | S1MI02 | 28 | 8.616904
S1MI03-20220518-0W.png | S1MI03 | 0 | 0.7716728
S1MI03-20220603-2W.png | S1MI03 | 2 | 1.521259
S1MI03-20220609-3W.png | S1MI03 | 3 | 1.018641
S1MI03-20220616-4W.png | S1MI03 | 4 | 0.7727581
S1MI03-20220623-5W.png | S1MI03 | 5 | 0.9619319
S1MI03-20220630-6W.png | S1MI03 | 6 | 1.143671
S1MI03-20220708-7W.png | S1MI03 | 7 | 0.6297653
S1MI03-20220714-8W.png | S1MI03 | 8 | 0.5806539
S1MI03-20220721-9W.png | S1MI03 | 9 | 0.8818885
S1MI03-20220802-10W.png | S1MI03 | 10 | 1.211776
S1MI03-20220822-13W.png | S1MI03 | 13 | 0.8020621
S1MI03-20220906-15W.png | S1MI03 | 15 | 2.320879
S1MI03-20221102-24W.png | S1MI03 | 24 | 9.973301
S1MI03-20221110-25W.png | S1MI03 | 25 | 9.223335
S1MI03-20221206-28W.png | S1MI03 | 28 | 13.21199
S1MI04-20220518-0W.png | S1MI04 | 0 | 1.241623
S1MI04-20220603-2W.png | S1MI04 | 2 | 1.301316
S1MI04-20220609-3W.png | S1MI04 | 3 | 1.325356
S1MI04-20220616-4W.png | S1MI04 | 4 | 0.7002578
S1MI04-20220623-5W.png | S1MI04 | 5 | 1.399593
S1MI04-20220630-6W.png | S1MI04 | 6 | 1.889784
S1MI04-20220708-7W.png | S1MI04 | 7 | 1.647809
S1MI04-20220714-8W.png | S1MI04 | 8 | 1.779297
S1MI04-20220721-9W.png | S1MI04 | 9 | 1.796283
S1MI04-20220802-10W.png | S1MI04 | 10 | 3.09011
S1MI04-20220822-13W.png | S1MI04 | 13 | 1.379731
S1MI04-20220906-15W.png | S1MI04 | 15 | 4.931163
S1MI04-20221102-24W.png | S1MI04 | 24 | 25.6108
S1MI04-20221110-25W.png | S1MI04 | 25 | 16.93556
S1MI04-20221206-28W.png | S1MI04 | 28 | 32.19558
S1MI05-20220518-0W.png | S1MI05 | 0 | 0.6110433
S1MI05-20220603-2W.png | S1MI05 | 2 | 1.153168
S1MI05-20220609-3W.png | S1MI05 | 3 | 0.6841948
S1MI05-20220616-4W.png | S1MI05 | 4 | 0.6705739
S1MI05-20220623-5W.png | S1MI05 | 5 | 1.677276
S1MI05-20220630-6W.png | S1MI05 | 6 | 1.238312
S1MI05-20220708-7W.png | S1MI05 | 7 | 0.6200516
S1MI05-20220714-8W.png | S1MI05 | 8 | 1.003392
S1MI05-20220721-9W.png | S1MI05 | 9 | 0.8768417
S1MI05-20220802-10W.png | S1MI05 | 10 | 1.479799
S1MI05-20220822-13W.png | S1MI05 | 13 | 1.249654
S1MI05-20220906-15W.png | S1MI05 | 15 | 5.84534
S1MI05-20221102-24W.png | S1MI05 | 24 | 31.81788
S1MI05-20221110-25W.png | S1MI05 | 25 | 18.45769
S1MI05-20221206-28W.png | S1MI05 | 28 | 34.20876
S1MI06-20220518-0W.png | S1MI06 | 0 | 0.437227
S1MI06-20220603-2W.png | S1MI06 | 2 | 0.3575092
S1MI06-20220609-3W.png | S1MI06 | 3 | 0.5247049
S1MI06-20220616-4W.png | S1MI06 | 4 | 0.5330077
S1MI06-20220623-5W.png | S1MI06 | 5 | 0.3818206
S1MI06-20220630-6W.png | S1MI06 | 6 | 0.5361552
S1MI06-20220708-7W.png | S1MI06 | 7 | 0.6537512
S1MI06-20220714-8W.png | S1MI06 | 8 | 0.6393162
S1MI06-20220721-9W.png | S1MI06 | 9 | 0.6546195
S1MI06-20220802-10W.png | S1MI06 | 10 | 0.5426672
S1MI06-20220822-13W.png | S1MI06 | 13 | 0.3550129
S1MI06-20220906-15W.png | S1MI06 | 15 | 1.435083
S1MI06-20221102-24W.png | S1MI06 | 24 | 7.275322
S1MI06-20221110-25W.png | S1MI06 | 25 | 5.455054
S1MI06-20221206-28W.png | S1MI06 | 28 | 6.831149
S1MI07-20220518-0W.png | S1MI07 | 0 | 1.181549
S1MI07-20220603-2W.png | S1MI07 | 2 | 3.992294
S1MI07-20220609-3W.png | S1MI07 | 3 | 0.8655542
S1MI07-20220616-4W.png | S1MI07 | 4 | 0.5032153
S1MI07-20220623-5W.png | S1MI07 | 5 | 1.153928
S1MI07-20220630-6W.png | S1MI07 | 6 | 1.34207
S1MI07-20220708-7W.png | S1MI07 | 7 | 0.9617691
S1MI07-20220714-8W.png | S1MI07 | 8 | 1.931027
S1MI07-20220721-9W.png | S1MI07 | 9 | 2.450848
S1MI07-20220802-10W.png | S1MI07 | 10 | 2.910921
S1MI07-20220822-13W.png | S1MI07 | 13 | 0.6154389
S1MI07-20220906-15W.png | S1MI07 | 15 | 5.812508
S1MI07-20221102-24W.png | S1MI07 | 24 | 5.066829
S1MI07-20221110-25W.png | S1MI07 | 25 | 2.262163
S1MI07-20221206-28W.png | S1MI07 | 28 | 3.387926
S2SA01-20220518-0W.png | S2SA01 | 0 | 0.2478361
S2SA01-20220603-2W.png | S2SA01 | 2 | 0.356858
S2SA01-20220609-3W.png | S2SA01 | 3 | 0.2994438
S2SA01-20220616-4W.png | S2SA01 | 4 | 0.2037173
S2SA01-20220623-5W.png | S2SA01 | 5 | 0.2646045
S2SA01-20220630-6W.png | S2SA01 | 6 | 0.5511871
S2SA01-20220708-7W.png | S2SA01 | 7 | 0.4294668
S2SA01-20220714-8W.png | S2SA01 | 8 | 0.8198074
S2SA01-20220721-9W.png | S2SA01 | 9 | 0.270194
S2SA01-20220802-10W.png | S2SA01 | 10 | 0.5492877
S2SA01-20220822-13W.png | S2SA01 | 13 | 0.6972188
S2SA01-20220906-15W.png | S2SA01 | 15 | 2.016714
S2SA01-20221102-24W.png | S2SA01 | 24 | 14.40147
S2SA01-20221110-25W.png | S2SA01 | 25 | 6.592158
S2SA01-20221206-28W.png | S2SA01 | 28 | 11.28113
S2SA02-20220518-0W.png | S2SA02 | 0 | 0.1628544
S2SA02-20220603-2W.png | S2SA02 | 2 | 0.447809
S2SA02-20220609-3W.png | S2SA02 | 3 | 0.1419075
S2SA02-20220616-4W.png | S2SA02 | 4 | 0.1800027
S2SA02-20220623-5W.png | S2SA02 | 5 | 0.2385565
S2SA02-20220630-6W.png | S2SA02 | 6 | 0.2239045
S2SA02-20220708-7W.png | S2SA02 | 7 | 0.1986162
S2SA02-20220714-8W.png | S2SA02 | 8 | 0.3534934
S2SA02-20220721-9W.png | S2SA02 | 9 | 0.2406186
S2SA02-20220802-10W.png | S2SA02 | 10 | 0.3037308
S2SA02-20220822-13W.png | S2SA02 | 13 | 0.2938543
S2SA02-20220906-15W.png | S2SA02 | 15 | 0.8304436
S2SA02-20221102-24W.png | S2SA02 | 24 | 10.01926
S2SA02-20221110-25W.png | S2SA02 | 25 | 2.614842
S2SA02-20221206-28W.png | S2SA02 | 28 | 3.71434
S2SA03-20220518-0W.png | S2SA03 | 0 | 0.367657
S2SA03-20220603-2W.png | S2SA03 | 2 | 0.5659476
S2SA03-20220609-3W.png | S2SA03 | 3 | 0.4789038
S2SA03-20220616-4W.png | S2SA03 | 4 | 0.5449464
S2SA03-20220623-5W.png | S2SA03 | 5 | 0.7124135
S2SA03-20220630-6W.png | S2SA03 | 6 | 0.9588387
S2SA03-20220708-7W.png | S2SA03 | 7 | 0.8102564
S2SA03-20220714-8W.png | S2SA03 | 8 | 1.253073
S2SA03-20220721-9W.png | S2SA03 | 9 | 1.234134
S2SA03-20220802-10W.png | S2SA03 | 10 | 1.284927
S2SA03-20220822-13W.png | S2SA03 | 13 | 1.474264
S2SA03-20220906-15W.png | S2SA03 | 15 | 5.492443
S2SA03-20221102-24W.png | S2SA03 | 24 | 22.09366
S2SA03-20221110-25W.png | S2SA03 | 25 | 15.11719
S2SA03-20221206-28W.png | S2SA03 | 28 | 43.47226
S2SA04-20220518-0W.png | S2SA04 | 0 | 0.4452042
S2SA04-20220603-2W.png | S2SA04 | 2 | 0.3201737
S2SA04-20220609-3W.png | S2SA04 | 3 | 0.3397097
S2SA04-20220616-4W.png | S2SA04 | 4 | 0.1604124
S2SA04-20220623-5W.png | S2SA04 | 5 | 0.3673857
S2SA04-20220630-6W.png | S2SA04 | 6 | 0.1478768
S2SA04-20220708-7W.png | S2SA04 | 7 | 0.2326957
S2SA04-20220714-8W.png | S2SA04 | 8 | 0.560521
S2SA04-20220721-9W.png | S2SA04 | 9 | 0.396744
S2SA04-20220802-10W.png | S2SA04 | 10 | 0.5644282
S2SA04-20220822-13W.png | S2SA04 | 13 | 0.6054538
S2SA04-20220906-15W.png | S2SA04 | 15 | 0.8206214
S2SA04-20221102-24W.png | S2SA04 | 24 | 6.333795
S2SA04-20221110-25W.png | S2SA04 | 25 | 3.405779
S2SA04-20221206-28W.png | S2SA04 | 28 | 19.00497
S2SA05-20220518-0W.png | S2SA05 | 0 | 0.1656763
S2SA05-20220603-2W.png | S2SA05 | 2 | 0.176204
S2SA05-20220609-3W.png | S2SA05 | 3 | 0.176204
S2SA05-20220616-4W.png | S2SA05 | 4 | 0.09626916
S2SA05-20220623-5W.png | S2SA05 | 5 | 0.1404965
S2SA05-20220630-6W.png | S2SA05 | 6 | 0.193081
S2SA05-20220708-7W.png | S2SA05 | 7 | 0.1073938
S2SA05-20220714-8W.png | S2SA05 | 8 | 0.1793515
S2SA05-20220721-9W.png | S2SA05 | 9 | 0.159707
S2SA05-20220802-10W.png | S2SA05 | 10 | 0.155854
S2SA05-20220822-13W.png | S2SA05 | 13 | 0.1333876
S2SA05-20220906-15W.png | S2SA05 | 15 | 1.108995
S2SA05-20221102-24W.png | S2SA05 | 24 | 2.353331
S2SA05-20221110-25W.png | S2SA05 | 25 | 3.368498
S2SA05-20221206-28W.png | S2SA05 | 28 | 11.90585
S2SA06-20220518-0W.png | S2SA06 | 0 | 0.09436983
S2SA06-20220603-2W.png | S2SA06 | 2 | 0.1026726
S2SA06-20220609-3W.png | S2SA06 | 3 | 0.1273097
S2SA06-20220616-4W.png | S2SA06 | 4 | 0.0650658
S2SA06-20220623-5W.png | S2SA06 | 5 | 0.1033238
S2SA06-20220630-6W.png | S2SA06 | 6 | 0.08633835
S2SA06-20220708-7W.png | S2SA06 | 7 | 0.2769773
S2SA06-20220714-8W.png | S2SA06 | 8 | 0.1913445
S2SA06-20220721-9W.png | S2SA06 | 9 | 0.1298603
S2SA06-20220802-10W.png | S2SA06 | 10 | 0.3340117
S2SA06-20220822-13W.png | S2SA06 | 13 | 0.1542803
S2SA06-20220906-15W.png | S2SA06 | 15 | 3.9345
S2SA06-20221102-24W.png | S2SA06 | 24 | 7.81647
S2SA06-20221110-25W.png | S2SA06 | 25 | 4.790612
S2SA06-20221206-28W.png | S2SA06 | 28 | 21.52365
S2SA07-20220518-0W.png | S2SA07 | 0 | 0.05432099
S2SA07-20220603-2W.png | S2SA07 | 2 | 0.03679284
S2SA07-20220609-3W.png | S2SA07 | 3 | 0.05920499
S2SA07-20220616-4W.png | S2SA07 | 4 | 0.04493284
S2SA07-20220623-5W.png | S2SA07 | 5 | 0.03885497
S2SA07-20220630-6W.png | S2SA07 | 6 | 0.0357075
S2SA07-20220708-7W.png | S2SA07 | 7 | 0.08525302
S2SA07-20220714-8W.png | S2SA07 | 8 | 0.09133089
S2SA07-20220721-9W.png | S2SA07 | 9 | 0.08536155
S2SA07-20220802-10W.png | S2SA07 | 10 | 0.1060372
S2SA07-20220822-13W.png | S2SA07 | 13 | 0.05947633
S2SA07-20220906-15W.png | S2SA07 | 15 | 0.6358432
S2SA07-20221102-24W.png | S2SA07 | 24 | 6.405481
S2SA07-20221110-25W.png | S2SA07 | 25 | 7.65329
S2SA07-20221206-28W.png | S2SA07 | 28 | 15.20185
S3PA01-20220518-0W.png | S3PA01 | 0 | 0.08346222
S3PA01-20220603-2W.png | S3PA01 | 2 | 0.1186813
S3PA01-20220609-3W.png | S3PA01 | 3 | 0.2056166
S3PA01-20220616-4W.png | S3PA01 | 4 | 0.1162936
S3PA01-20220623-5W.png | S3PA01 | 5 | 0.3655406
S3PA01-20220630-6W.png | S3PA01 | 6 | 0.3572378
S3PA01-20220708-7W.png | S3PA01 | 7 | 0.490951
S3PA01-20220714-8W.png | S3PA01 | 8 | 0.314747
S3PA01-20220721-9W.png | S3PA01 | 9 | 0.3210962
S3PA01-20220802-10W.png | S3PA01 | 10 | 0.6527201
S3PA01-20220822-13W.png | S3PA01 | 13 | 0.297056
S3PA01-20220906-15W.png | S3PA01 | 15 | 1.119522
S3PA01-20221102-24W.png | S3PA01 | 24 | 2.425994
S3PA01-20221110-25W.png | S3PA01 | 25 | 2.737593
S3PA01-20221206-28W.png | S3PA01 | 28 | 5.525763
S3PA02-20220518-0W.png | S3PA02 | 0 | 0.3037851
S3PA02-20220603-2W.png | S3PA02 | 2 | 0.8035273
S3PA02-20220609-3W.png | S3PA02 | 3 | 0.3982635
S3PA02-20220616-4W.png | S3PA02 | 4 | 0.09366436
S3PA02-20220623-5W.png | S3PA02 | 5 | 0.1986705
S3PA02-20220630-6W.png | S3PA02 | 6 | 0.7857279
S3PA02-20220708-7W.png | S3PA02 | 7 | 0.3511057
S3PA02-20220714-8W.png | S3PA02 | 8 | 0.2971646
S3PA02-20220721-9W.png | S3PA02 | 9 | 0.9570479
S3PA02-20220802-10W.png | S3PA02 | 10 | 1.228056
S3PA02-20220822-13W.png | S3PA02 | 13 | 0.4419482
S3PA02-20220906-15W.png | S3PA02 | 15 | 1.033293
S3PA02-20221102-24W.png | S3PA02 | 24 | 2.414869
S3PA02-20221110-25W.png | S3PA02 | 25 | 1.516701
S3PA02-20221206-28W.png | S3PA02 | 28 | 5.337023
S3PA03-20220518-0W.png | S3PA03 | 0 | 0.1576448
S3PA03-20220603-2W.png | S3PA03 | 2 | 0.9027812
S3PA03-20220609-3W.png | S3PA03 | 3 | 0.5776692
S3PA03-20220616-4W.png | S3PA03 | 4 | 0.09203636
S3PA03-20220623-5W.png | S3PA03 | 5 | 0.306824
S3PA03-20220630-6W.png | S3PA03 | 6 | 0.6787139
S3PA03-20220708-7W.png | S3PA03 | 7 | 0.3614706
S3PA03-20220714-8W.png | S3PA03 | 8 | 0.3487722
S3PA03-20220721-9W.png | S3PA03 | 9 | 0.3698277
S3PA03-20220802-10W.png | S3PA03 | 10 | 0.5891195
S3PA03-20220822-13W.png | S3PA03 | 13 | 0.4173111
S3PA03-20220906-15W.png | S3PA03 | 15 | 0.7164292
S3PA03-20221102-24W.png | S3PA03 | 24 | 5.151431
S3PA03-20221110-25W.png | S3PA03 | 25 | 7.432207
S3PA03-20221206-28W.png | S3PA03 | 28 | 9.511437
S3PA04-20220518-0W.png | S3PA04 | 0 | 0.5998101
S3PA04-20220603-2W.png | S3PA04 | 2 | 0.2431692
S3PA04-20220609-3W.png | S3PA04 | 3 | 0.2259666
S3PA04-20220616-4W.png | S3PA04 | 4 | 0.1196581
S3PA04-20220623-5W.png | S3PA04 | 5 | 0.152598
S3PA04-20220630-6W.png | S3PA04 | 6 | 0.3301045
S3PA04-20220708-7W.png | S3PA04 | 7 | 0.2998779
S3PA04-20220714-8W.png | S3PA04 | 8 | 0.4037987
S3PA04-20220721-9W.png | S3PA04 | 9 | 0.4936101
S3PA04-20220802-10W.png | S3PA04 | 10 | 0.6191833
S3PA04-20220822-13W.png | S3PA04 | 13 | 0.3969068
S3PA04-20220906-15W.png | S3PA04 | 15 | 0.3873559
S3PA04-20221102-24W.png | S3PA04 | 24 | 2.757889
S3PA04-20221110-25W.png | S3PA04 | 25 | 3.115452
S3PA04-20221206-28W.png | S3PA04 | 28 | 5.252856
S4SAVF01-20220518-0W.png | S4SAVF01 | 0 | 0.307421
S4SAVF01-20220603-2W.png | S4SAVF01 | 2 | 0.4861756
S4SAVF01-20220609-3W.png | S4SAVF01 | 3 | 0.3347714
S4SAVF01-20220616-4W.png | S4SAVF01 | 4 | 0.1104328
S4SAVF01-20220623-5W.png | S4SAVF01 | 5 | 0.1210148
S4SAVF01-20220630-6W.png | S4SAVF01 | 6 | 0.1610636
S4SAVF01-20220708-7W.png | S4SAVF01 | 7 | 0.1843441
S4SAVF01-20220714-8W.png | S4SAVF01 | 8 | 0.2374712
S4SAVF01-20220721-9W.png | S4SAVF01 | 9 | 0.1561254
S4SAVF01-20220802-10W.png | S4SAVF01 | 10 | 0.2243386
S4SAVF01-20220822-13W.png | S4SAVF01 | 13 | 0.1818478
S4SAVF01-20220906-15W.png | S4SAVF01 | 15 | 0.3430199
S4SAVF01-20221102-24W.png | S4SAVF01 | 24 | 9.894126
S4SAVF01-20221110-25W.png | S4SAVF01 | 25 | 3.395414
S4SAVF01-20221206-28W.png | S4SAVF01 | 28 | 5.966246
S4SAVF02-20220518-0W.png | S4SAVF02 | 0 | 0.001031068
S4SAVF02-20220603-2W.png | S4SAVF02 | 2 | 0.004395604
S4SAVF02-20220609-3W.png | S4SAVF02 | 3 | 0.008085741
S4SAVF02-20220616-4W.png | S4SAVF02 | 4 | 0.002170669
S4SAVF02-20220623-5W.png | S4SAVF02 | 5 | 0.002604803
S4SAVF02-20220630-6W.png | S4SAVF02 | 6 | 0.00363587
S4SAVF02-20220708-7W.png | S4SAVF02 | 7 | 0.00976801
S4SAVF02-20220714-8W.png | S4SAVF02 | 8 | 0.006077873
S4SAVF02-20220721-9W.png | S4SAVF02 | 9 | 0.0285443
S4SAVF02-20220802-10W.png | S4SAVF02 | 10 | 0.05155338
S4SAVF02-20220822-13W.png | S4SAVF02 | 13 | 0.01041921
S4SAVF02-20220906-15W.png | S4SAVF02 | 15 | 0.07950075
S4SAVF02-20221102-24W.png | S4SAVF02 | 24 | 1.348311
S4SAVF02-20221110-25W.png | S4SAVF02 | 25 | 1.665717
S4SAVF02-20221206-28W.png | S4SAVF02 | 28 | 6.502835
S4SAVF03-20220518-0W.png | S4SAVF03 | 0 | 0.01400081
S4SAVF03-20220603-2W.png | S4SAVF03 | 2 | 0.01020214
S4SAVF03-20220609-3W.png | S4SAVF03 | 3 | 0.05345272
S4SAVF03-20220616-4W.png | S4SAVF03 | 4 | 0.07646181
S4SAVF03-20220623-5W.png | S4SAVF03 | 5 | 0.1025098
S4SAVF03-20220630-6W.png | S4SAVF03 | 6 | 0.2493556
S4SAVF03-20220708-7W.png | S4SAVF03 | 7 | 0.4534527
S4SAVF03-20220714-8W.png | S4SAVF03 | 8 | 0.31415
S4SAVF03-20220721-9W.png | S4SAVF03 | 9 | 0.5821734
S4SAVF03-20220802-10W.png | S4SAVF03 | 10 | 0.7830145
S4SAVF03-20220822-13W.png | S4SAVF03 | 13 | 0.6210826
S4SAVF03-20220906-15W.png | S4SAVF03 | 15 | 1.941446
S4SAVF03-20221102-24W.png | S4SAVF03 | 24 | 23.05163
S4SAVF03-20221110-25W.png | S4SAVF03 | 25 | 18.55292
S4SAVF03-20221206-28W.png | S4SAVF03 | 28 | 25.39205
S5VF01-20220518-0W.png | S5VF01 | 0 | 0.4022249
S5VF01-20220603-2W.png | S5VF01 | 2 | 0.3740062
S5VF01-20220609-3W.png | S5VF01 | 3 | 0.8709809
S5VF01-20220616-4W.png | S5VF01 | 4 | 0.1504274
S5VF01-20220623-5W.png | S5VF01 | 5 | 0.4517705
S5VF01-20220630-6W.png | S5VF01 | 6 | 0.5053317
S5VF01-20220708-7W.png | S5VF01 | 7 | 0.3113824
S5VF01-20220714-8W.png | S5VF01 | 8 | 0.6120201
S5VF01-20220721-9W.png | S5VF01 | 9 | 0.3191969
S5VF01-20220802-10W.png | S5VF01 | 10 | 0.9368607
S5VF01-20220822-13W.png | S5VF01 | 13 | 0.6387736
S5VF01-20220906-15W.png | S5VF01 | 15 | 1.667399
S5VF01-20221102-24W.png | S5VF01 | 24 | 8.128558
S5VF01-20221110-25W.png | S5VF01 | 25 | 8.586189
S5VF01-20221206-28W.png | S5VF01 | 28 | 12.9921
S5VF02-20220518-0W.png | S5VF02 | 0 | 0.3105684
S5VF02-20220603-2W.png | S5VF02 | 2 | 0.1752815
S5VF02-20220609-3W.png | S5VF02 | 3 | 0.3680369
S5VF02-20220616-4W.png | S5VF02 | 4 | 0.07190341
S5VF02-20220623-5W.png | S5VF02 | 5 | 0.2674807
S5VF02-20220630-6W.png | S5VF02 | 6 | 0.3226157
S5VF02-20220708-7W.png | S5VF02 | 7 | 0.3111654
S5VF02-20220714-8W.png | S5VF02 | 8 | 0.2541311
S5VF02-20220721-9W.png | S5VF02 | 9 | 0.5324651
S5VF02-20220802-10W.png | S5VF02 | 10 | 0.9178131
S5VF02-20220822-13W.png | S5VF02 | 13 | 0.78372
S5VF02-20220906-15W.png | S5VF02 | 15 | 2.788116
S5VF02-20221102-24W.png | S5VF02 | 24 | 16.16622
S5VF02-20221110-25W.png | S5VF02 | 25 | 13.44621
S5VF02-20221206-28W.png | S5VF02 | 28 | 23.28373
S5VF03-20220518-0W.png | S5VF03 | 0 | 0.3811152
S5VF03-20220603-2W.png | S5VF03 | 2 | 0.01628002
S5VF03-20220609-3W.png | S5VF03 | 3 | 0.1311084
S5VF03-20220616-4W.png | S5VF03 | 4 | 0.0008140008
S5VF03-20220623-5W.png | S5VF03 | 5 | 0.02078415
S5VF03-20220630-6W.png | S5VF03 | 6 | 0.04292498
S5VF03-20220708-7W.png | S5VF03 | 7 | 0.07488807
S5VF03-20220714-8W.png | S5VF03 | 8 | 0.04981685
S5VF03-20220721-9W.png | S5VF03 | 9 | 0.07288021
S5VF03-20220802-10W.png | S5VF03 | 10 | 0.0322887
S5VF03-20220822-13W.png | S5VF03 | 13 | 0.04335911
S5VF03-20220906-15W.png | S5VF03 | 15 | 0.2617284
S5VF03-20221102-24W.png | S5VF03 | 24 | 4.597639
S5VF03-20221110-25W.png | S5VF03 | 25 | 2.790775
S5VF03-20221206-28W.png | S5VF03 | 28 | 7.056139